## U-Profile
Bezeichnung | U30x15 | U30 | U40x20 | U40 | U50x25 | U50 | U60 | U65 | U80 | U100 | U120 | U140 | U160 | U180 | U200 | U220 | U240 | U260 | U280 | U300 | U320 | U350 | U380 | U400
Höhe h [mm] | 30 | 30 | 40 | 40 | 50 | 50 | 60 | 65 | 80 | 100 | 120 | 140 | 160 | 180 | 200 | 220 | 240 | 260 | 280 | 300 | 320 | 350 | 380 | 400
Breite b [mm] | 15 | 33 | 20 | 35 | 25 | 38 | 30 | 42 | 45 | 50 | 55 | 60 | 65 | 70 | 75 | 80 | 85 | 90 | 95 | 100 | 100 | 100 | 102 | 110
Stegdicke tw [mm] | 4 | 5 | 5 | 5 | 5 | 5 | 6 | 5.5 | 6 | 6 | 7 | 7 | 7.5 | 8 | 8.5 | 9 | 9.5 | 10 | 10 | 10 | 14 | 14 | 13.5 | 14
Flanschdicke tf [mm] | 4.5 | 7 | 5.5 | 7 | 6 | 7 | 6 | 7.5 | 8 | 8.5 | 9 | 10 | 10.5 | 11 | 11.5 | 12.5 | 13 | 14 | 15 | 16 | 17.5 | 16 | 16 | 18
Ausrundungsradius innen r1 [mm] | 4.5 | 7 | 5.5 | 7 | 6 | 7 | 6 | 7.5 | 8 | 8.5 | 9 | 10 | 10.5 | 11 | 11.5 | 12.5 | 13 | 14 | 15 | 16 | 17.5 | 16 | 16 | 18
Ausrundungsradius außen r2 [mm] | 2 | 3.5 | 2.5 | 3.5 | 3 | 3.5 | 3 | 4 | 4 | 4.5 | 4.5 | 5 | 5.5 | 5.5 | 6 | 6.5 | 6.5 | 7 | 7.5 | 8 | 8.75 | 8 | 8 | 9
Flanschneigung [%] | 8 | 8 | 8 | 8 | 8 | 8 | 8 | 8 | 8 | 8 | 8 | 8 | 8 | 8 | 8 | 8 | 8 | 8 | 8 | 8 | 5 | 5 | 5 | 5
b1 [mm] | 7.5 | 16.5 | 10 | 17.5 | 12.5 | 19 | 15 | 21 | 22.5 | 25 | 27.5 | 30 | 32.5 | 35 | 37.5 | 40 | 42.5 | 45 | 47.5 | 50 | 43 | 43 | 44.25 | 48
yS [mm] | 5.17 | 13.4 | 6.71 | 13.3 | 8.14 | 13.69 | 9.09 | 14.24 | 14.52 | 15.51 | 16.06 | 17.55 | 18.4 | 19.28 | 20.15 | 21.45 | 22.36 | 23.68 | 25.33 | 27.01 | 25.97 | 23.97 | 23.84 | 26.77
yM [mm] | 10.21 | 27.4 | 13.44 | 27.8 | 16.98 | 29.2 | 19.21 | 30.89 | 31.81 | 34.63 | 36.19 | 39.83 | 42.13 | 44.47 | 46.78 | 49.84 | 52.21 | 55.29 | 59.23 | 63.23 | 58.41 | 54.48 | 54.82 | 61.55
Steghöhe, gerade d [mm] | 12.13 | 1.24 | 18.04 | 11.08 | 25.72 | 20.84 | 35.48 | 33.67 | 46.59 | 64.27 | 82.1 | 97.86 | 115.61 | 133.37 | 151.13 | 166.96 | 184.72 | 200.55 | 216.3 | 232.06 | 247.41 | 283.26 | 313.14 | 324.96
Querschnittsfläche A [cm²] | 2.21 | 5.44 | 3.68 | 6.21 | 4.92 | 7.12 | 6.46 | 9.03 | 11.02 | 13.45 | 16.99 | 20.37 | 24.01 | 27.97 | 32.18 | 37.44 | 42.31 | 48.28 | 53.42 | 58.76 | 75.78 | 77.25 | 80.35 | 91.49
Schubfläche, Flanschfläche Avy [cm²] | 1.32 | 4.56 | 2.16 | 4.84 | 2.95 | 5.26 | 3.54 | 6.22 | 7.11 | 8.4 | 9.79 | 11.87 | 13.5 | 15.24 | 17.06 | 19.79 | 21.88 | 24.95 | 28.22 | 31.69 | 35.31 | 32.36 | 32.99 | 39.96
gk [kg/m] | 1.74 | 4.27 | 2.89 | 4.88 | 3.86 | 5.59 | 5.07 | 7.09 | 8.65 | 10.56 | 13.33 | 15.99 | 18.85 | 21.95 | 25.27 | 29.39 | 33.21 | 37.9 | 41.93 | 46.13 | 59.48 | 60.64 | 63.08 | 71.82
Stegfläche Asteg [cm²] | 1.2 | 1.5 | 2 | 2 | 2.5 | 2.5 | 3.6 | 3.58 | 4.8 | 6 | 8.4 | 9.8 | 12 | 14.4 | 17 | 19.8 | 22.8 | 26 | 28 | 30 | 44.8 | 49 | 51.3 | 56
wirksame Schubfläche Avz [cm²] | 1.43 | 2.08 | 2.34 | 2.59 | 2.92 | 3.09 | 4.02 | 4.26 | 5.58 | 6.89 | 9.4 | 11.03 | 13.37 | 15.91 | 18.65 | 21.75 | 24.91 | 28.45 | 30.81 | 33.2 | 48.58 | 52.19 | 54.5 | 60.03
Umfang [cm] | 10.57 | 17.02 | 14.2 | 19.79 | 18.05 | 22.95 | 21.79 | 27.32 | 31.35 | 37.2 | 42.9 | 48.72 | 54.48 | 60.27 | 66.03 | 71.76 | 77.55 | 83.28 | 89.09 | 94.91 | 98.36 | 104.53 | 111.41 | 118.2
Superficie_revestimiento [m²/m] | 0.1057 | 0.1702 | 0.142 | 0.1979 | 0.1805 | 0.2295 | 0.2179 | 0.2732 | 0.3135 | 0.372 | 0.429 | 0.4872 | 0.5448 | 0.6027 | 0.6603 | 0.7176 | 0.7755 | 0.8328 | 0.8909 | 0.9491 | 0.9836 | 1.0453 | 1.1141 | 1.182
gk [kN/m] | 0.017 | 0.043 | 0.029 | 0.049 | 0.039 | 0.056 | 0.051 | 0.071 | 0.087 | 0.106 | 0.133 | 0.16 | 0.189 | 0.22 | 0.253 | 0.294 | 0.332 | 0.379 | 0.419 | 0.461 | 0.595 | 0.606 | 0.631 | 0.718
Iy [cm] | 2.49 | 6.38 | 7.48 | 14.03 | 16.59 | 26.25 | 31.18 | 56.95 | 104.67 | 202.97 | 359.88 | 597.11 | 913.66 | 1337.22 | 1888.68 | 2659.02 | 3555.09 | 4764.45 | 6196.15 | 7923.26 | 10712.68 | 12678.79 | 15554.83 | 20077.12
Iz [cm] | 0.38 | 5.1 | 1.14 | 6.68 | 2.49 | 9.1 | 4.51 | 13.98 | 19.36 | 29.15 | 43.06 | 62.49 | 85.05 | 113.5 | 147.76 | 195.88 | 247.44 | 317.27 | 398.2 | 493.15 | 596.66 | 570.95 | 615.2 | 851.1
Ip [cm] | 2.87 | 11.48 | 8.63 | 20.71 | 19.08 | 35.35 | 35.69 | 70.93 | 124.03 | 232.12 | 402.94 | 659.59 | 998.71 | 1450.72 | 2036.43 | 2854.9 | 3802.53 | 5081.72 | 6594.35 | 8416.41 | 11309.34 | 13249.74 | 16170.03 | 20928.23
Wel,y [cm] | 1.66 | 4.25 | 3.74 | 7.01 | 6.64 | 10.5 | 10.39 | 17.52 | 26.17 | 40.59 | 59.98 | 85.3 | 114.21 | 148.58 | 188.87 | 241.73 | 296.26 | 366.5 | 442.58 | 528.22 | 669.54 | 724.5 | 818.68 | 1003.86
Wel,z [cm] | 0.39 | 2.6 | 0.86 | 3.08 | 1.48 | 3.74 | 2.16 | 5.04 | 6.35 | 8.45 | 11.06 | 14.72 | 18.25 | 22.38 | 26.94 | 33.45 | 39.5 | 47.84 | 57.15 | 67.56 | 80.6 | 75.09 | 78.71 | 102.27
Wpl,y [cm] | 2.18 | 5.59 | 4.86 | 8.88 | 8.4 | 12.98 | 13.09 | 21.41 | 31.9 | 48.96 | 72.7 | 102.77 | 137.54 | 179.12 | 227.75 | 291.49 | 357.67 | 442.41 | 531.96 | 632.36 | 825.25 | 899.24 | 1014.76 | 1235.92
Wpl,z [cm] | 0.79 | 4.56 | 1.75 | 5.61 | 3.02 | 7.01 | 4.6 | 9.81 | 12.7 | 17.21 | 23.29 | 30.79 | 38.88 | 48.22 | 58.83 | 73.06 | 86.91 | 105.16 | 124.43 | 145.75 | 178.67 | 172.32 | 181.8 | 231.69
Flächenträgheitsradius iy [cm] | 1.06 | 1.08 | 1.43 | 1.5 | 1.84 | 1.92 | 2.2 | 2.51 | 3.08 | 3.88 | 4.6 | 5.41 | 6.17 | 6.91 | 7.66 | 8.43 | 9.17 | 9.93 | 10.77 | 11.61 | 11.89 | 12.81 | 13.91 | 14.81
Flächenträgheitsradius iz [cm] | 0.42 | 0.97 | 0.56 | 1.04 | 0.71 | 1.13 | 0.84 | 1.24 | 1.33 | 1.47 | 1.59 | 1.75 | 1.88 | 2.01 | 2.14 | 2.29 | 2.42 | 2.56 | 2.73 | 2.9 | 2.81 | 2.72 | 2.77 | 3.05
Flächenträgheitsradius ip [cm] | 1.14 | 1.45 | 1.53 | 1.83 | 1.97 | 2.23 | 2.35 | 2.8 | 3.35 | 4.15 | 4.87 | 5.69 | 6.45 | 7.2 | 7.95 | 8.73 | 9.48 | 10.26 | 11.11 | 11.97 | 12.22 | 13.1 | 14.19 | 15.12
Torsionswiderstand Torsionsflächenmoment 2,O, It [cm] | 0.15 | 0.89 | 0.38 | 0.99 | 0.57 | 1.11 | 0.87 | 1.59 | 2.19 | 2.89 | 4.22 | 5.88 | 7.65 | 9.79 | 12.36 | 16.66 | 20.43 | 26.6 | 32.57 | 39.66 | 68.2 | 62.66 | 62.57 | 83.99
Wölbwiderstand Wölbflächenmoment 2,O, Iw /1000 [cm] | 0.45 | 5.46 | 2.47 | 14.43 | 9.05 | 33.25 | 25.11 | 90.94 | 195.8 | 479.96 | 1044.56 | 2076.38 | 3764.53 | 6437.7 | 10499.5 | 16831.71 | 25513.89 | 38345.13 | 55658.62 | 78943.25 | 102374.3 | 121505.58 | 156377.91 | 236075.24
plastischer Formbeiwert αpl,y | 1.31 | 1.31 | 1.3 | 1.27 | 1.27 | 1.24 | 1.26 | 1.22 | 1.22 | 1.21 | 1.21 | 1.2 | 1.2 | 1.21 | 1.21 | 1.21 | 1.21 | 1.21 | 1.2 | 1.2 | 1.23 | 1.24 | 1.24 | 1.23
plastischer Formbeiwert αpl,z | 2.02 | 1.75 | 2.04 | 1.82 | 2.05 | 1.87 | 2.13 | 1.95 | 2 | 2.04 | 2.11 | 2.09 | 2.13 | 2.15 | 2.18 | 2.18 | 2.2 | 2.2 | 2.18 | 2.16 | 2.22 | 2.29 | 2.31 | 2.27
d/tw [c/t] Steg | 3.03 | 0.25 | 3.61 | 2.22 | 5.14 | 4.17 | 5.91 | 6.12 | 7.76 | 10.71 | 11.73 | 13.98 | 15.42 | 16.67 | 17.78 | 18.55 | 19.44 | 20.06 | 21.63 | 23.21 | 17.67 | 20.23 | 23.2 | 23.21
d1/tf [c/t] Flansch | 1.44 | 3 | 1.73 | 3.29 | 2.33 | 3.71 | 3 | 3.87 | 3.88 | 4.18 | 4.33 | 4.3 | 4.48 | 4.64 | 4.78 | 4.68 | 4.81 | 4.71 | 4.67 | 4.63 | 3.91 | 4.38 | 4.53 | 4.33
Npl,Rk,S235[kN] | 52 | 127.81 | 86.37 | 145.95 | 115.53 | 167.29 | 151.83 | 212.26 | 259.05 | 316.16 | 399.2 | 478.69 | 564.34 | 657.2 | 756.35 | 879.93 | 994.21 | 1134.64 | 1255.36 | 1380.92 | 1780.75 | 1815.44 | 1888.29 | 2149.95
Mel,y,Rk,S235[kNm] | 0.39 | 1 | 0.88 | 1.65 | 1.56 | 2.47 | 2.44 | 4.12 | 6.15 | 9.54 | 14.1 | 20.05 | 26.84 | 34.92 | 44.38 | 56.81 | 69.62 | 86.13 | 104.01 | 124.13 | 157.34 | 170.26 | 192.39 | 235.91
Mel,z,Rk,S235[kNm] | 0.09 | 0.61 | 0.2 | 0.72 | 0.35 | 0.88 | 0.51 | 1.18 | 1.49 | 1.99 | 2.6 | 3.46 | 4.29 | 5.26 | 6.33 | 7.86 | 9.28 | 11.24 | 13.43 | 15.88 | 18.94 | 17.65 | 18.5 | 24.03
Mpl,y,Rk,S235[kNm] | 0.51 | 1.31 | 1.14 | 2.09 | 1.97 | 3.05 | 3.08 | 5.03 | 7.5 | 11.51 | 17.08 | 24.15 | 32.32 | 42.09 | 53.52 | 68.5 | 84.05 | 103.97 | 125.01 | 148.61 | 193.93 | 211.32 | 238.47 | 290.44
Mpl,z,Rk,S235[kNm] | 0.19 | 1.07 | 0.41 | 1.32 | 0.71 | 1.65 | 1.08 | 2.31 | 2.99 | 4.05 | 5.47 | 7.24 | 9.14 | 11.33 | 13.83 | 17.17 | 20.42 | 24.71 | 29.24 | 34.25 | 41.99 | 40.5 | 42.72 | 54.45
Vpl,y,Rk,S235[kN] | 17.95 | 61.82 | 29.28 | 65.62 | 40 | 71.32 | 48.02 | 84.38 | 96.53 | 113.96 | 132.81 | 161.08 | 183.13 | 206.79 | 231.52 | 268.44 | 296.83 | 338.46 | 382.88 | 430 | 479.07 | 439.02 | 447.64 | 542.21
Vpl,z,Rk,S235[kN] | 19.36 | 28.23 | 31.78 | 35.08 | 39.57 | 41.97 | 54.58 | 57.79 | 75.68 | 93.45 | 127.51 | 149.7 | 181.35 | 215.81 | 253.08 | 295.07 | 338.03 | 385.95 | 418 | 450.38 | 659.15 | 708.1 | 739.43 | 814.52
Knickline S235-420 y-y | c | c | c | c | c | c | c | c | c | c | c | c | c | c | c | c | c | c | c | c | c | c | c | c
Knickline S235-420 z-z | c | c | c | c | c | c | c | c | c | c | c | c | c | c | c | c | c | c | c | c | c | c | c | c
Knickline S460 y-y | c | c | c | c | c | c | c | c | c | c | c | c | c | c | c | c | c | c | c | c | c | c | c | c
Knickline S460 z-z | c | c | c | c | c | c | c | c | c | c | c | c | c | c | c | c | c | c | c | c | c | c | c | c
Flanschlochdurchmesser dL | 4.3 | 8.4 | 6.4 | 8.4 | 8.4 | 11 | 8.4 | 11 | 13 | 13 | 17 | 17 | 21 | 21 | 23 | 23 | 25 | 25 | 25 | 28 | 28 | 28 | 28 | 28
Flanschlochabstand w1 | 10 | 20 | 11 | 20 | 16 | 20 | 18 | 25 | 25 | 30 | 30 | 35 | 35 | 40 | 40 | 45 | 45 | 50 | 50 | 55 | 58 | 58 | 60 | 60