## HEM
Bezeichnung | HEM100 | HEM120 | HEM140 | HEM160 | HEM180 | HEM200 | HEM220 | HEM240 | HEM260 | HEM280 | HEM300 | HEM320 | HEM340 | HEM360 | HEM400 | HEM450 | HEM500 | HEM550 | HEM600 | HEM650 | HEM700 | HEM800 | HEM900 | HEM1000
Höhe h [mm] | 120 | 140 | 160 | 180 | 200 | 220 | 240 | 270 | 290 | 310 | 340 | 359 | 377 | 395 | 432 | 478 | 524 | 572 | 620 | 668 | 716 | 814 | 910 | 1008
Breite b [mm] | 106 | 126 | 146 | 166 | 186 | 206 | 226 | 248 | 268 | 288 | 310 | 309 | 309 | 308 | 307 | 307 | 306 | 306 | 305 | 305 | 304 | 303 | 302 | 302
Stegdicke tw [mm] | 12 | 12.5 | 13 | 14 | 14.5 | 15 | 15.5 | 18 | 18 | 18.5 | 21 | 21 | 21 | 21 | 21 | 21 | 21 | 21 | 21 | 21 | 21 | 21 | 21 | 21
Flanschdicke tf [mm] | 20 | 21 | 22 | 23 | 24 | 25 | 26 | 32 | 32.5 | 33 | 39 | 40 | 40 | 40 | 40 | 40 | 40 | 40 | 40 | 40 | 40 | 40 | 40 | 40
Ausrundungsradius r [mm] | 12 | 12 | 12 | 15 | 15 | 18 | 18 | 21 | 24 | 24 | 27 | 27 | 27 | 27 | 27 | 27 | 27 | 27 | 27 | 27 | 27 | 30 | 30 | 30
Steghöhe, gerade d [mm] | 56 | 74 | 92 | 104 | 122 | 134 | 152 | 164 | 177 | 196 | 208 | 225 | 243 | 261 | 298 | 344 | 390 | 438 | 486 | 534 | 582 | 674 | 770 | 868
Steghöhe, lichte hw [mm] | 80 | 98 | 116 | 134 | 152 | 170 | 188 | 206 | 225 | 244 | 262 | 279 | 297 | 315 | 352 | 398 | 444 | 492 | 540 | 588 | 636 | 734 | 830 | 928
Querschnittsfläche A [cm²] | 53.24 | 66.41 | 80.56 | 97.05 | 113.25 | 131.28 | 149.44 | 199.59 | 219.64 | 240.16 | 303.08 | 312.05 | 315.83 | 318.81 | 325.78 | 335.44 | 344.3 | 354.38 | 363.66 | 373.74 | 383.02 | 404.27 | 423.63 | 444.21
Schubfläche, Flanschfläche Avy [cm²] | 42.4 | 52.92 | 64.24 | 76.36 | 89.28 | 103 | 117.52 | 158.72 | 174.2 | 190.08 | 241.8 | 247.2 | 247.2 | 246.4 | 245.6 | 245.6 | 244.8 | 244.8 | 244 | 244 | 243.2 | 242.4 | 241.6 | 241.6
Stegfläche Asteg [cm²] | 9.6 | 12.25 | 15.08 | 18.76 | 22.04 | 25.5 | 29.14 | 37.08 | 40.5 | 45.14 | 55.02 | 58.59 | 62.37 | 66.15 | 73.92 | 83.58 | 93.24 | 103.32 | 113.4 | 123.48 | 133.56 | 154.14 | 174.3 | 194.88
Stegfläche inkl, Rundungen Az [cm²] | 10.84 | 13.49 | 16.32 | 20.69 | 23.97 | 28.28 | 31.92 | 40.87 | 45.44 | 50.08 | 61.28 | 64.85 | 68.63 | 72.41 | 80.18 | 89.84 | 99.5 | 109.58 | 119.66 | 129.74 | 139.82 | 161.87 | 182.03 | 202.61
wirksame Schubfläche nach EC 3 Avz [cm²] | 18.04 | 21.15 | 24.46 | 30.81 | 34.65 | 41.03 | 45.31 | 60.07 | 66.89 | 72.03 | 90.53 | 94.85 | 98.63 | 102.41 | 110.18 | 119.84 | 129.5 | 139.58 | 149.66 | 159.74 | 169.82 | 194.27 | 214.43 | 235.01
Umfang [cm] | 61.94 | 73.84 | 85.74 | 97.025 | 108.925 | 120.31 | 132.21 | 145.995 | 157.48 | 169.38 | 183.165 | 186.565 | 190.165 | 193.365 | 200.365 | 209.565 | 218.365 | 227.965 | 237.165 | 246.765 | 255.965 | 274.65 | 293.45 | 313.05
Superficie_revestimiento [m²/m] | 0.6194 | 0.7384 | 0.8574 | 0.97025 | 1.08925 | 1.2031 | 1.3221 | 1.45995 | 1.5748 | 1.6938 | 1.83165 | 1.86565 | 1.90165 | 1.93365 | 2.00365 | 2.09565 | 2.18365 | 2.27965 | 2.37165 | 2.46765 | 2.55965 | 2.7465 | 2.9345 | 3.1305
gk [kg/m] | 41.79 | 52.129 | 63.237 | 76.185 | 88.902 | 103.056 | 117.311 | 156.675 | 172.421 | 188.529 | 237.916 | 244.958 | 247.925 | 250.264 | 255.736 | 263.319 | 270.274 | 278.187 | 285.471 | 293.384 | 300.669 | 317.349 | 332.546 | 348.701
gk [kN/m] | 0.418 | 0.521 | 0.632 | 0.762 | 0.889 | 1.031 | 1.173 | 1.567 | 1.724 | 1.885 | 2.379 | 2.45 | 2.479 | 2.503 | 2.557 | 2.633 | 2.703 | 2.782 | 2.855 | 2.934 | 3.007 | 3.173 | 3.325 | 3.487
Verhältnis Steg- zu Gesamtfläche a | 0.2 | 0.2 | 0.2 | 0.21 | 0.21 | 0.22 | 0.21 | 0.2 | 0.21 | 0.21 | 0.2 | 0.21 | 0.22 | 0.23 | 0.25 | 0.27 | 0.29 | 0.31 | 0.33 | 0.35 | 0.37 | 0.4 | 0.43 | 0.46
Iy [cm] | 1142.61 | 2017.57 | 3291.36 | 5098.27 | 7483.13 | 10641.91 | 14604.83 | 24289.5 | 31306.86 | 39547.34 | 59201.01 | 68134.85 | 76371.68 | 84867.03 | 104119.1 | 131484.34 | 161928.94 | 197983.96 | 237447.54 | 281667.58 | 329278.06 | 442598.01 | 570434.21 | 722299.45
Iz [cm] | 399.15 | 702.78 | 1144.34 | 1758.77 | 2580.13 | 3651.21 | 5012.05 | 8152.62 | 10448.58 | 13162.76 | 19403.07 | 19709.32 | 19710.71 | 19521.76 | 19335.5 | 19339.05 | 19154.71 | 19158.42 | 18975.46 | 18979.17 | 18797.43 | 18627.37 | 18451.76 | 18459.33
Ip [cm] | 1541.76 | 2720.35 | 4435.71 | 6857.03 | 10063.26 | 14293.12 | 19616.88 | 32442.13 | 41755.44 | 52710.1 | 78604.09 | 87844.17 | 96082.39 | 104388.79 | 123454.6 | 150823.39 | 181083.66 | 217142.38 | 256423.01 | 300646.75 | 348075.49 | 461225.38 | 588885.97 | 740758.78
Wel,y [cm] | 190.44 | 288.22 | 411.42 | 566.47 | 748.31 | 967.45 | 1217.07 | 1799.22 | 2159.09 | 2551.44 | 3482.41 | 3795.81 | 4051.55 | 4297.06 | 4820.33 | 5501.44 | 6180.49 | 6922.52 | 7659.6 | 8433.16 | 9197.71 | 10874.64 | 12537.02 | 14331.34
Wel,z [cm] | 75.31 | 111.55 | 156.76 | 211.9 | 277.43 | 354.49 | 443.54 | 657.47 | 779.75 | 914.08 | 1251.81 | 1275.68 | 1275.77 | 1267.65 | 1259.64 | 1259.87 | 1251.94 | 1252.18 | 1244.29 | 1244.54 | 1236.67 | 1229.53 | 1221.97 | 1222.47
Wpl,y [cm] | 235.81 | 350.61 | 493.83 | 674.57 | 883.45 | 1135.15 | 1419.45 | 2116.95 | 2523.61 | 2965.63 | 4077.67 | 4435.03 | 4717.57 | 4989.32 | 5570.62 | 6331.02 | 7094.27 | 7932.68 | 8772.09 | 9656.96 | 10538.99 | 12487.7 | 14441.76 | 16567.95
Wpl,z [cm] | 116.31 | 171.63 | 240.51 | 325.46 | 425.19 | 543.22 | 678.55 | 1005.93 | 1192.47 | 1396.68 | 1913.18 | 1950.72 | 1952.71 | 1942.35 | 1934.13 | 1939.2 | 1932.02 | 1937.31 | 1930.38 | 1935.67 | 1928.78 | 1930.39 | 1928.88 | 1939.68
Sy [cm] | 117.91 | 175.31 | 246.91 | 337.28 | 441.72 | 567.57 | 709.72 | 1058.47 | 1261.81 | 1482.82 | 2038.84 | 2217.51 | 2358.79 | 2494.66 | 2785.31 | 3165.51 | 3547.14 | 3966.34 | 4386.04 | 4828.48 | 5269.49 | 6243.85 | 7220.88 | 8283.97
Sz [cm] | 58.16 | 85.82 | 120.26 | 162.73 | 212.59 | 271.61 | 339.28 | 502.97 | 596.23 | 698.34 | 956.59 | 975.36 | 976.35 | 971.18 | 967.07 | 969.6 | 966.01 | 968.65 | 965.19 | 967.84 | 964.39 | 965.2 | 964.44 | 969.84
Flächenträgheitsradius iy [cm] | 4.63 | 5.51 | 6.39 | 7.25 | 8.13 | 9 | 9.89 | 11.03 | 11.94 | 12.83 | 13.98 | 14.78 | 15.55 | 16.32 | 17.88 | 19.8 | 21.69 | 23.64 | 25.55 | 27.45 | 29.32 | 33.09 | 36.7 | 40.32
Flächenträgheitsradius iz [cm] | 2.74 | 3.25 | 3.77 | 4.26 | 4.77 | 5.27 | 5.79 | 6.39 | 6.9 | 7.4 | 8 | 7.95 | 7.9 | 7.83 | 7.7 | 7.59 | 7.46 | 7.35 | 7.22 | 7.13 | 7.01 | 6.79 | 6.6 | 6.45
Flächenträgheitsradius ip [cm] | 5.38 | 6.4 | 7.42 | 8.41 | 9.43 | 10.43 | 11.46 | 12.75 | 13.79 | 14.81 | 16.1 | 16.78 | 17.44 | 18.1 | 19.47 | 21.2 | 22.93 | 24.75 | 26.55 | 28.36 | 30.15 | 33.78 | 37.28 | 40.84
Torsionswiderstand Torsionsflächenmoment 2,O, It ohne Ausrundungen [cm] | 62.29 | 85.54 | 113.75 | 149.01 | 189.3 | 236.52 | 291.38 | 588.03 | 663.39 | 748.45 | 1318.84 | 1416.88 | 1422.43 | 1423.72 | 1430.88 | 1445.08 | 1455.01 | 1469.83 | 1480.38 | 1495.2 | 1505.75 | 1531.73 | 1557.1 | 1587.35
Torsionswiderstand Torsionsflächenmoment 2,O, It mit Ausrundungen nach Trayer und March [cm] | 68.55 | 92.05 | 120.46 | 163.08 | 204 | 260.38 | 316.35 | 630.04 | 721.5 | 809.94 | 1412.2 | 1505.38 | 1510.94 | 1512.23 | 1519.38 | 1533.58 | 1543.51 | 1558.33 | 1568.88 | 1583.7 | 1594.25 | 1650.96 | 1676.33 | 1706.58
Hauptverwölbung Wölbordinate wm [cm²] | 26.5 | 37.49 | 50.37 | 65.16 | 81.84 | 100.43 | 120.91 | 147.56 | 172.53 | 199.44 | 233.28 | 246.43 | 260.33 | 273.35 | 300.86 | 336.17 | 370.26 | 406.98 | 442.25 | 478.85 | 513.76 | 586.31 | 656.85 | 730.84
Wölbfläche Sw,max [cm] | 140.45 | 247.96 | 404.47 | 621.9 | 913.33 | 1292.97 | 1776.17 | 2927.59 | 3756.73 | 4738.69 | 7050.74 | 7614.61 | 8044.27 | 8419.18 | 9236.4 | 10320.27 | 11329.96 | 12453.59 | 13488.63 | 14604.93 | 15618.3 | 17765.04 | 19836.87 | 22071.37
Wölbwiderstand Wölbflächenmoment 2,O, Iw /1000 [cm] | 9.93 | 24.79 | 54.33 | 108.05 | 199.33 | 346.26 | 572.68 | 1151.99 | 1728.35 | 2520.23 | 4386.03 | 5003.86 | 5584.5 | 6137.02 | 7410.3 | 9251.5 | 11186.75 | 13515.63 | 15907.59 | 18649.52 | 21397.49 | 27775.29 | 34746.26 | 43015.04
Wölbwiderstandsmoment [cm] | 374.53 | 661.24 | 1078.59 | 1658.41 | 2435.56 | 3447.93 | 4736.45 | 7806.91 | 10017.95 | 12636.52 | 18801.97 | 20305.63 | 21451.4 | 22451.15 | 24630.41 | 27520.71 | 30213.22 | 33209.57 | 35969.67 | 38946.47 | 41648.81 | 47373.44 | 52898.32 | 58856.98
plastischer Formbeiwert αpl,y | 1.24 | 1.22 | 1.2 | 1.19 | 1.18 | 1.17 | 1.17 | 1.18 | 1.17 | 1.16 | 1.17 | 1.17 | 1.16 | 1.16 | 1.16 | 1.15 | 1.15 | 1.15 | 1.15 | 1.15 | 1.15 | 1.15 | 1.15 | 1.16
plastischer Formbeiwert αpl,z | 1.54 | 1.54 | 1.53 | 1.54 | 1.53 | 1.53 | 1.53 | 1.53 | 1.53 | 1.53 | 1.53 | 1.53 | 1.53 | 1.53 | 1.54 | 1.54 | 1.54 | 1.55 | 1.55 | 1.56 | 1.56 | 1.57 | 1.58 | 1.59
d/tw [c/t] Steg | 4.67 | 5.92 | 7.08 | 7.43 | 8.41 | 8.93 | 9.81 | 9.11 | 9.83 | 10.59 | 9.9 | 10.71 | 11.57 | 12.43 | 14.19 | 16.38 | 18.57 | 20.86 | 23.14 | 25.43 | 27.71 | 32.1 | 36.67 | 41.33
c/tf [c/t] Flansch | 1.75 | 2.13 | 2.48 | 2.65 | 2.95 | 3.1 | 3.36 | 2.94 | 3.11 | 3.36 | 3.01 | 2.93 | 2.93 | 2.91 | 2.9 | 2.9 | 2.89 | 2.89 | 2.88 | 2.88 | 2.86 | 2.78 | 2.76 | 2.76
hw / tw | 6.67 | 7.84 | 8.92 | 9.57 | 10.48 | 11.33 | 12.13 | 11.44 | 12.5 | 13.19 | 12.48 | 13.29 | 14.14 | 15 | 16.76 | 18.95 | 21.14 | 23.43 | 25.71 | 28 | 30.29 | 34.95 | 39.52 | 44.19
Npl,Rk,S235[kN] | 1251.05 | 1560.54 | 1893.07 | 2280.71 | 2661.41 | 3085.11 | 3511.87 | 4690.26 | 5161.64 | 5643.86 | 7122.33 | 7333.12 | 7421.95 | 7491.98 | 7655.78 | 7882.79 | 8091 | 8327.88 | 8545.96 | 8782.84 | 9000.92 | 9500.24 | 9955.2 | 10438.83
Mel,y,Rk,S235[kNm] | 44.75 | 67.73 | 96.68 | 133.12 | 175.85 | 227.35 | 286.01 | 422.82 | 507.39 | 599.59 | 818.37 | 892.02 | 952.11 | 1009.81 | 1132.78 | 1292.84 | 1452.42 | 1626.79 | 1800.01 | 1981.79 | 2161.46 | 2555.54 | 2946.2 | 3367.86
Mel,z,Rk,S235[kNm] | 17.7 | 26.21 | 36.84 | 49.8 | 65.2 | 83.3 | 104.23 | 154.51 | 183.24 | 214.81 | 294.18 | 299.79 | 299.81 | 297.9 | 296.02 | 296.07 | 294.21 | 294.26 | 292.41 | 292.47 | 290.62 | 288.94 | 287.16 | 287.28
Mpl,y,Rk,S235[kNm] | 55.42 | 82.39 | 116.05 | 158.52 | 207.61 | 266.76 | 333.57 | 497.48 | 593.05 | 696.92 | 958.25 | 1042.23 | 1108.63 | 1172.49 | 1309.1 | 1487.79 | 1667.15 | 1864.18 | 2061.44 | 2269.39 | 2476.66 | 2934.61 | 3393.81 | 3893.47
Mpl,z,Rk,S235[kNm] | 27.33 | 40.33 | 56.52 | 76.48 | 99.92 | 127.66 | 159.46 | 236.39 | 280.23 | 328.22 | 449.6 | 458.42 | 458.89 | 456.45 | 454.52 | 455.71 | 454.02 | 455.27 | 453.64 | 454.88 | 453.26 | 453.64 | 453.29 | 455.83
Vpl,y,Rk,S235[kN] | 575.27 | 718 | 871.59 | 1036.03 | 1211.33 | 1397.48 | 1594.48 | 2153.47 | 2363.5 | 2578.95 | 3280.68 | 3353.94 | 3353.94 | 3343.09 | 3332.23 | 3332.23 | 3321.38 | 3321.38 | 3310.53 | 3310.53 | 3299.67 | 3288.82 | 3277.96 | 3277.96
Vpl,z,Rk,S235[kN] | 244.71 | 286.97 | 331.81 | 418.04 | 470.14 | 556.7 | 614.77 | 814.95 | 907.61 | 977.28 | 1228.26 | 1286.87 | 1338.16 | 1389.44 | 1494.86 | 1625.93 | 1756.99 | 1893.75 | 2030.52 | 2167.28 | 2304.04 | 2635.74 | 2909.27 | 3188.49
Knickline S235-420 y-y | b | b | b | b | b | b | b | b | b | b | b | b | a | a | a | a | a | a | a | a | a | a | a | a
Knickline S235-420 z-z | c | c | c | c | c | c | c | c | c | c | c | c | b | b | b | b | b | b | b | b | b | b | b | b
Knickline S460 y-y | a | a | a | a | a | a | a | a | a | a | a | a | a0 | a0 | a0 | a0 | a0 | a0 | a0 | a0 | a0 | a0 | a0 | a0
Knickline S460 z-z | a | a | a | a | a | a | a | a | a | a | a | a | a0 | a0 | a0 | a0 | a0 | a0 | a0 | a0 | a0 | a0 | a0 | a0
Flanschlochdurchmesser dL | 13 | 17 | 21 | 23 | 25 | 25 | 25 | 25 | 25 | 25 | 25 | 28 | 28 | 28 | 28 | 28 | 28 | 28 | 28 | 28 | 28 | 28 | 28 | 28
Flanschlochabstand w1 | 60 | 68 | 76 | 86 | 100 | 110 | 120 | - | - | - | - | - | - | - | - | - | - | - | - | - | - | - | - | -
Flanschlochabstand w2 | - | - | - | - | - | - | - | 100 | 110 | 116 | 120 | 126 | 126 | 126 | 126 | 126 | 130 | 130 | 130 | 130 | 130 | 132 | 132 | 132
Flanschlochabstand w3 | - | - | - | - | - | - | - | 35 | 40 | 45 | 50 | 47 | 47 | 47 | 47 | 47 | 45 | 45 | 45 | 45 | 42 | 42 | 42 | 42